## Sheet1
Material	Comments	C11 (GPa)	C12 (GPa)	C13 (Gpa)	C15 (Gpa)	C22 (Gpa)	C23 (Gpa)	C25 (Gpa)	C33 (Gpa)	C35 (Gpa)	C44 (Gpa)	C46 (Gpa)	C55 (Gpa)	C66 (Gpa)	Density (kg/m^3)	References
PEDOT-1	PBE+D2 functional	21.69	5.58	8.65	-6.73	241.61	-0.34	-2.96	33.67	8.77	17.68	17.39	11.67	9.52	1000	PEDOT2017
PEDOT-2	PBEsol+D2 functional	36.3	20.89	25.69	12.01	278.82	23.85	17.83	74.76	36.13	24.5	22.47	18.55	22.84	1000	PEDOT2018